## Sheet1
Date | AVG
2018-07-18 | 0.937
2018-07-23 | 0.92175
2018-07-25 | 0.93625
2018-10-04 | 0.924625
2018-10-09 | 0.9225
2018-10-18 | 0.917875
2018-10-29 | 0.917375
2018-11-06 | 0.921
2018-11-16 | 0.923375
2018-11-12 | 0.940875
2018-11-19 | 0.919625
2018-11-22 | 0.9206
2018-11-26 | 0.9125
2018-11-30 | 0.940875
2018-12-03 | 0.932875
2018-12-10 | 0.942375
2019-02-27 | 0.8975
2019-03-08 | 0.915
2019-03-18 | 0.922375
2019-03-22 | 0.9145
2019-04-04 | 0.93275
2019-04-12 | 0.927125
2019-04-19 | 0.92525
2019-05-08 | 0.917875
2019-05-13 | 0.884
2019-05-27 | 0.926625
2019-06-03 09:00 | 0.957625
2019-06-04 09:00 | 0.938375
2019-06-05 09:00 | 0.932375
2019-06-07 09:00 | 0.92525
2019-06-08 09:00 | 0.920125
2019-06-24 | 0.915375
2019-07-17 | 0.95225
2019-07-26 | 0.93875
2019-08-02 | 0.912375

## Refl avg measurements
FACETTE-WISE AVERAGE REFLECTION
| Date | A | B | C | D | E | F | G | H | reftotal
| 2018-07-18 | 0.936 | 0.937 | 0.936 | 0.928 | 0.943 | 0.939 | 0.937 | 0.94 | 0.937
| 2018-07-23 | 0.936 | 0.93 | 0.931 | 0.932 | 0.909 | 0.911 | 0.915 | 0.91 | 0.92175
| 2018-07-25 | 0.936 | 0.937 | 0.936 | 0.928 | 0.943 | 0.936 | 0.934 | 0.94 | 0.93625
| 2018-10-04 | 0.928 | 0.928 | 0.926 | 0.925 | 0.921 | 0.924 | 0.925 | 0.92 | 0.924625
| 2018-10-09 | 0.927 | 0.93 | 0.93 | 0.926 | 0.92 | 0.921 | 0.916 | 0.91 | 0.9225
| 2018-10-18 | 0.925 | 0.926 | 0.92 | 0.915 | 0.917 | 0.917 | 0.915 | 0.908 | 0.917875
| 2018-10-29 | 0.922 | 0.918 | 0.918 | 0.92 | 0.913 | 0.917 | 0.915 | 0.916 | 0.917375
| 2018-11-06 | 0.932 | 0.929 | 0.928 | 0.842 | 0.934 | 0.935 | 0.936 | 0.932 | 0.921
| 2018-11-16 | 0.92 | 0.918 | 0.918 | 0.924 | 0.928 | 0.928 | 0.926 | 0.925 | 0.923375
| 2018-11-12 | 0.939 | 0.941 | 0.941 | 0.943 | 0.939 | 0.941 | 0.941 | 0.942 | 0.940875
| 2018-11-19 | 0.924 | 0.928 | 0.927 | 0.927 | 0.904 | 0.905 | 0.918 | 0.924 | 0.919625
| 2018-11-22 | 0.92 | 0.921 | 0.916 | 0.915 | 0.926 | 0.925 | 0.92 | 0.9218 | 0.9206
| 2018-11-26 | 0.918 | 0.915 | 0.911 | 0.907 | 0.914 | 0.913 | 0.912 | 0.91 | 0.9125
| 2018-11-30 | 0.942 | 0.943 | 0.944 | 0.942 | 0.938 | 0.939 | 0.939 | 0.94 | 0.940875
| 2018-12-03 | 0.942 | 0.94 | 0.94 | 0.941 | 0.926 | 0.921 | 0.921 | 0.932 | 0.932875
| 2018-12-10 | 0.941 | 0.937 | 0.936 | 0.94 | 0.944 | 0.944 | 0.948 | 0.949 | 0.942375
| 2019-02-27 | 0.885 | 0.877 | 0.871 | 0.881 | 0.919 | 0.918 | 0.917 | 0.912 | 0.8975
| 2019-03-08 | 0.927 | 0.927 | 0.928 | 0.92 | 0.914 | 0.906 | 0.897 | 0.901 | 0.915
| 2019-03-18 | 0.934 | 0.931 | 0.923 | 0.92 | 0.924 | 0.917 | 0.917 | 0.913 | 0.922375
| 2019-03-22 | 0.938 | 0.937 | 0.936 | 0.935 | 0.902 | 0.89 | 0.885 | 0.893 | 0.9145
| 2019-04-04 | 0.924 | 0.923 | 0.924 | 0.921 | 0.941 | 0.944 | 0.943 | 0.942 | 0.93275
| 2019-04-12 | 0.931 | 0.929 | 0.933 | 0.934 | 0.924 | 0.925 | 0.921 | 0.92 | 0.927125
| 2019-04-19 | 0.934 | 0.936 | 0.933 | 0.931 | 0.924 | 0.921 | 0.918 | 0.905 | 0.92525
| 2019-05-08 | 0.893 | 0.915 | 0.916 | 0.92 | 0.918 | 0.927 | 0.927 | 0.927 | 0.917875
| 2019-05-13 | 0.891 | 0.887 | 0.882 | 0.891 | 0.9 | 0.884 | 0.865 | 0.872 | 0.884
| 2019-05-27 | 0.921 | 0.922 | 0.927 | 0.927 | 0.938 | 0.937 | 0.926 | 0.915 | 0.926625
| 2019-06-03 | 0.958 | 0.958 | 0.957 | 0.957 | 0.958 | 0.959 | 0.958 | 0.956 | 0.957625
| 2019-06-04 | 0.939 | 0.939 | 0.938 | 0.929 | 0.943 | 0.94 | 0.939 | 0.94 | 0.938375
| 2019-06-05 | 0.931 | 0.93 | 0.929 | 0.927 | 0.936 | 0.936 | 0.935 | 0.935 | 0.932375
| 2019-06-07 | 0.923 | 0.922 | 0.923 | 0.917 | 0.929 | 0.93 | 0.928 | 0.93 | 0.92525
| 2019-06-08 | 0.924 | 0.917 | 0.917 | 0.912 | 0.924 | 0.927 | 0.921 | 0.919 | 0.920125
| 2019-06-24 | 0.924 | 0.917 | 0.916 | 0.921 | 0.911 | 0.91 | 0.912 | 0.912 | 0.915375
| 2019-07-17 | 0.952 | 0.953 | 0.951 | 0.945 | 0.946 | 0.954 | 0.958 | 0.959 | 0.95225
| 2019-07-26 | 0.936 | 0.936 | 0.94 | 0.932 | 0.94 | 0.944 | 0.945 | 0.937 | 0.93875
| 2019-08-02 | 0.916 | 0.909 | 0.911 | 0.918 | 0.914 | 0.913 | 0.909 | 0.909 | 0.912375